## Sheet1
委托号：180489 | [5 empty] | 报告编号：ZWTCS岩1803-89
检 验 报 告
浙江省工程物探勘察院
送样单位：工勘八处 |  |  |  |  | 送样日期：2018.3.28
工程名称：杭州市城市档案中心项目 |  |  |  |  | 试验日期：2018.3.29
样品名称：岩芯 |  |  |  |  | 报告日期：2018.3.30
检验依据：GB/T 50266-2013 主要仪器：YE—500型压力试验机、游标卡尺
野外编号 | 样品 编号 | 取样 深度 （m） | 试验 条件 | 试件尺寸 |  | 极限 压力 （kN） | 4 — πD2 | 抗压 强度 （MPa） | 4 — πD2 | 样品描述
|  |  |  | 高径比 | 直径 （mm）
Z16-1 | Y1803923 | 25.00-25.22 | 天然 | 2:1 | 70 | 241 | 0.26 | 62.66 | 0.26 | 灰色
2 | Y1803924 | 25.30-25.55 | 天然 | 2:1 | 70 | 258 | 0.26 | 67.08 | 0.26 | 灰色
3 | Y1803925 | 25.60-25.85 | 天然 | 2:1 | 70 | 286 | 0.26 | 74.36 | 0.26 | 灰色
ZK4-7 | Y1803926 | 25.10-25.40 | 天然 | 2:1 | 70 | 248 | 0.26 | 64.48 |  | 灰色
备注 | 1、报告无“检验检测专用章”无效； 2、报告涂改及无检测（试验、分析）、审核、批准人签字无效； 3、报告未经中心书面批准或完整复制未重新加盖“检验检测专用章”无效； 4、本试验仅对来样负责。 地址：杭州市瓶窑镇大桥北路236号 电话：0571—88553435 88553436 邮编：311115
批准： |  |  |  | 审核： |  |  |  | 试验员：
批准人职务：授权签字人
共1页 第1页